## Scale-up
ID | Main Lipid | Chip | ESM concentration (mg/mL) | HSPC concentration mg/mL | Cholesterol concentration (mg/mL) | DSPE-PEG2000 concentration mg/mL | TFR mL/min | FRR | Aqueous medium | Formation | Size (nm) | PDI
TTS1 | ESM | Telos | 24.92834 | 0 | 10.0495 | 0 | 17.5 | 5 | MQ | YES | 111 | 0.055
TTS2 | ESM | Telos | 24.92834 | 0 | 10.0495 | 0 | 52.5 | 5 | MQ | YES | 94 | 0.017
TTD0 | HSPC | Telos | 0 | 9.58 | 3.2238 | 3.16 | 15.19 | 1.7 | PBS | YES | 112.038 | 0.233
TTD01 | HSPC | Telos | 0 | 9.58 | 3.2238 | 3.16 | 15.19 | 1.7 | PBS | YES | 100.914 | 0.242
TTD1 | HSPC | Telos | 0 | 9.58 | 3.2238 | 3.16 | 17.5 | 1.727 | PBS | YES | 120 | 0.415
TTD2 | HSPC | Telos | 0 | 9.58 | 3.2238 | 3.16 | 35 | 1.727 | PBS | YES | 93 | 0.145
TTD3 | HSPC | Telos | 0 | 9.58 | 3.2238 | 3.16 | 35 | 1.727 | PBS | YES | 90 | 0.142
TTD6 | HSPC | Telos | 0 | 9.58 | 3.28 | 3.2 | 35 | 1.727 | PBS | YES | 109 | 0.231
1 | ESM | Micromixer | 24.92834 | 0 | 10.0495 | 0 | 2.5 | 5 | MQ | YES | 110.485 | 0.05366667
2 | HSPC | Micromixer | 0 | 9.58 | 3.2238 | 3.16 | 2.17 | 1.7 | PBS | YES | 90.30767 | 0.201